## Sheet1
Type | Expmt # | Expmt Label | Input Current density (mA cm-2) | Total Current (measured)[mA cm-2] | Current density (measured) [mA cm-2] | Bicarbonate flow | KOH flow (mL min-1) | Bicarb temp (mL min-1) | KOH conc (M) | KOH volume (mL) | Bicarb conc (M) | Bicarb Volume (mL) | FECO (%) | FEH2 (%) | CO2 util (%) | Reactor yield (mA cm-2) | Voltage (measured)[V] | CO partial current density (mA cm-2) | Energy Efficiency (%)
Initialization | 1 | 20240328_144031_campaign1 | 277.27 | 1.10908 | 277.27 | 180.61 | 29.03 | 26.11 | 1.36 | 13.6 | 1.46 | 97.33333333 | 20.6 | 78.2 | 28.5 | 16.2785217 | 5.33 | 57.11762 | 5.178986867
Initialization | 2 | 20240328_140927_campaign1 | 201.52 | 0.81 | 202.5 | 122.42 | 7.94 | 30.56 | 1.87 | 18.7 | 1.26 | 84 | 30.4 | 69 | 29.3 | 18.03708 | 4.68 | 61.56 | 8.704273504
Initialization | 3 | 20240327_160653_campaign1 | 50 | 0.2 | 50 | 120.81 | 9.64 | 43.33 | 0.05 | 0.5 | 1.89 | 126 | 54.2 | 50 | 12.2 | 3.3062 | 3.41 | 27.1 | 21.29853372
Initialization | 4 | 20240328_155548_campaign1 | 53.03 | 0.21 | 52.5 | 190.3 | 17.15 | 47.78 | 0.35 | 3.5 | 1.94 | 129.3333333 | 48.5 | 51.5 | 9.8 | 2.495325 | 3.42 | 25.4625 | 19.00292398
Initialization | 5 | 20240327_163257_campaign1 | 177.27 | 0.71 | 177.5 | 91.72 | 19.82 | 49.44 | 2.02 | 20.2 | 2.27 | 151.3333333 | 40.9 | 58.87 | 21.5 | 15.6084625 | 4.54 | 72.5975 | 12.07180617
Initialization | 6 | 20240328_131205_campaign1 | 256.06 | 1.02 | 255 | 136.97 | 20.55 | 50 | 2.49 | 24.9 | 0.65 | 43.33333333 | 30.1 | 68.8 | 40.2 | 30.85551 | 5.12 | 76.755 | 7.877734375
Initialization | 7 | 20240403_122417_campaign1 | 234.85 | 0.94 | 235 | 82.02 | 27.09 | 58.89 | 0.97 | 9.7 | 0.58 | 38.66666667 | 24.2 | 75 | 55.7 | 31.67659 | 4.83 | 56.87 | 6.713871636
Initialization | 8 | 20240403_125446_campaign1 | 301.52 | 1.21 | 302.5 | 138.59 | 21.76 | 62.22 | 2.52 | 25.2 | 2.07 | 138 | 30.5 | 65 | 18.8 | 17.34535 | 5.28 | 92.2625 | 7.740530303
Initialization_1 | 9 | 20240403_132321_campaign1 | 343.94 | 1.38 | 345 | 46.46 | 12.06 | 62.78 | 1.27 | 12.7 | 1.79 | 119.3333333 | 22.7 | 72.4 | 23.1 | 18.090765 | 5.6 | 78.315 | 5.431785714
Initialization | 10 | 20240328_150454_campaign1 | 86.36 | 0.35 | 87.5 | 85.25 | 23.94 | 64.44 | 0.68 | 6.8 | 1.08 | 72 | 47.2 | 52 | 19.8 | 8.1774 | 3.45 | 41.3 | 18.33275362
Initialization | 11 | 20240328_133853_campaign1 | 304.55 | 1.22 | 305 | 51.31 | 13.03 | 66.67 | 2.88 | 28.8 | 2.49 | 166 | 26.7 | 72 | 15.2 | 12.37812 | 5.82 | 81.435 | 6.14742268
Initialization | 12 | 20240327_151950_campaign1 | 274.24 | 1.1 | 275 | 75.56 | 15.94 | 71.11 | 0.74 | 7.4 | 2.6 | 173.3333333 | 31.4 | 68.1 | 14.7 | 12.69345 | 5.2 | 86.35 | 8.091538462
Initialization_Repeat_2 | 9 | 20240403_135640_campaign1 | 343.94 | 1.38 | 345 | 46.46 | 12.06 | 62.78 | 1.27 | 12.7 | 1.79 | 119.3333333 | 19.1 | 75 | 20.2 | 13.31079 | 5.56 | 65.895 | 4.60323741
Initialization_Repeat_3 | 9 | 20240403_162338_campaign1 | 343.94 | 1.38 | 345 | 46.46 | 12.06 | 62.78 | 1.27 | 12.7 | 1.79 | 119.3333333 | 19.1 | 75.2 | 21.6 | 14.23332 | 5.78 | 65.895 | 4.428027682
RY_Optimization | 13 | 20240403_173013_campaign1 | 248.69 | 0.99476 | 248.69 | 106.04 | 23.95 | 54.87 | 1.69 | 16.9 | 0.59 | 39.33333333 | 26.6 | 72.1 | 50.6 | 33.47267924 | 4.91 | 66.15154 | 7.259470468
RY_Optimization | 14 | 20240404_132314_campaign1 | 245.02 | 0.98008 | 245.02 | 113.8 | 27.14 | 57.45 | 1.96 | 19.6 | 0.51 | 34 | 24.4 | 73.93 | 55.2 | 33.00125376 | 4.81 | 59.78488 | 6.797505198
RY_Optimization | 15 | 20240404_140839_campaign1 | 257.74 | 1.03096 | 257.74 | 120.56 | 23.49 | 60.52 | 1.52 | 15.2 | 0.5 | 33.33333333 | 19.01 | 79.09 | 50.16 | 24.5765812 | 4.83 | 48.996374 | 5.273995859
RY_Optimization | 16 | 20240404_175045_campaign1 | 237.35 | 0.9494 | 237.35 | 94.85 | 26.05 | 51.04 | 1.93 | 19.3 | 0.63 | 42 | 18.42 | 80.01 | 48.82 | 21.34404053 | 4.65 | 43.71987 | 5.308129032
RY_Optimization | 17 | 20240405_113305_campaign1 | 249.39 | 0.99756 | 249.39 | 140.55 | 23.42 | 54.94 | 1.98 | 19.8 | 0.68 | 45.33333333 | 27.2 | 71.85 | 42.4 | 28.76164992 | 4.66 | 67.83408 | 7.821459227
RY_Optimization | 18 | 20240405_123102_campaign1 | 261.28 | 1.05 | 262.5 | 102.29 | 27.84 | 56.71 | 1.43 | 14.3 | 0.68 | 45.33333333 | 23.4 | 75.5 | 45.5 | 27.948375 | 4.76 | 61.425 | 6.587394958
RY_Optimization | 19 | 20240405_164223_campaign1 | 254.88 | 1.04512 | 261.28 | 106.01 | 21.81 | 56.38 | 2.37 | 23.7 | 0.5 | 33.33333333 | 18.24 | 80.65 | 46.64 | 22.22744494 | 5.06 | 47.657472 | 4.830355731
RY_Optimization | 20 | 20240405_173826_campaign1 | 235.4 | 0.94 | 235 | 123.17 | 26.97 | 56.27 | 1.29 | 12.9 | 0.5 | 33.33333333 | 21.34 | 78.1 | 42.98574 | 21.55691875 | 4.64 | 50.149 | 6.162844828
RY_Optimization | 21 | 20240406_144050_campaign1 | 264.4 | 1.0576 | 265 | 83.04 | 26.52 | 62.53 | 1.49 | 14.9 | 0.72 | 48 | 20.44 | 77.7 | 45 | 24.3747 | 4.91 | 54.166 | 5.578329939
RY_Optimization | 22 | 20240406_153251_campaign1 | 273.93 | 1.09572 | 274 | 130.04 | 25.12 | 51.52 | 2.02 | 20.2 | 0.64 | 42.66666667 | 21.41 | 77.4 | 43 | 25.225262 | 4.96 | 58.6634 | 5.784153226
RY_Space_filling | 23 | 20240406_162947_campaign1 | 331.9 | 1.3276 | 332.5 | 186.66 | 27.45 | 60.47 | 0.09 | 0.9 | 2.3 | 153.3333333 | 32.8 | 62 | 22.3 | 24.32038 | 4.94 | 109.06 | 8.897165992
RY_Space_filling | 24 | 20240406_171159_campaign1 | 183.77 | 0.73508 | 183.77 | 87.5 | 7.03 | 67.64 | 2.51 | 25.1 | 2.51 | 167.3333333 | 45.94 | 53.08 | 17.99 | 15.18786645 | 4.32 | 84.423938 | 14.24990741
RY_Space_filling | 25 | 20240406_174744_campaign1 | 299.45 | 1.1978 | 299.45 | 51.99 | 20.38 | 31 | 1.67 | 16.7 | 2.67 | 178 | 17.52 | 80 | 25.5 | 13.3782282 | 5.73 | 52.46364 | 4.097172775
RY_Space_filling | 26 | 20240406_182431_campaign1 | 109.55 | 0.4382 | 109.55 | 54.13 | 27.51 | 34.23 | 1.38 | 13.8 | 1.7 | 113.3333333 | 32 | 67.1 | 26 | 9.11456 | 4.15 | 35.056 | 10.33253012
RY_Space_filling | 27 | 20240406_185650_campaign1 | 212.62 | 0.85048 | 212.62 | 53.78 | 29.37 | 74.38 | 0.57 | 5.7 | 1.04 | 69.33333333 | 28.26 | 70.8 | 27.54 | 16.54779786 | 4.35 | 60.086412 | 8.70537931
RY_Space_filling | 28 | 20240406_193152_campaign1 | 183.77 | 0.73508 | 183.77 | 187.5 | 7.03 | 67.64 | 2.51 | 25.1 | 2.51 | 167.3333333 | 49.8 | 50 | 15.41 | 14.10284059 | 4.18 | 91.51746 | 15.9645933
RY_Optimization | 29 | 20240408_142417_campaign1 | 255.33 | 1.02132 | 255.33 | 119.87 | 19.91 | 52.1 | 1.66 | 16.6 | 0.85 | 56.66666667 | 18.81 | 77.5 | 36.44 | 17.5012476 | 4.79 | 48.027573 | 5.262087683
RY_Optimization | 30 | 20240408_112118_campaign1 | 245.65 | 0.9826 | 245.65 | 131.98 | 26.63 | 57.88 | 2.26 | 22.6 | 0.85 | 56.66666667 | 19.09 | 80.91 | 31.1 | 14.58421594 | 4.59 | 46.894585 | 5.573115468
RY_Optimization | 31 | 20240409_142125_campaign1 | 262.49 | 1.04996 | 262.5 | 107.94 | 22.19 | 56.73 | 1.4 | 14 | 0.63 | 42 | 18.99 | 80.05 | 39.99 | 19.93451513 | 4.72 | 49.84875 | 5.391228814
RY_Optimization | 32 | 20240409_152113_campaign1 | 250.17 | 1.00068 | 250.17 | 83.01 | 28.22 | 59.48 | 1.52 | 15.2 | 0.52 | 34.66666667 | 15.95 | 84 | 41.69 | 16.63519174 | 4.88 | 39.902115 | 4.379713115
RY_Optimization | 33 | 20240409_160138_campaign1 | 240.04 | 0.96016 | 240.04 | 122.77 | 23.76 | 54.33 | 1.91 | 19.1 | 0.54 | 36 | 22.38 | 76.5 | 47.53 | 25.53356849 | 4.81 | 53.720952 | 6.234760915
RY_Optimization | 34 | 20240409_164247_campaign1 | 256.21 | 1.02484 | 256.21 | 138.63 | 20.01 | 48.92 | 2.13 | 21.3 | 0.61 | 40.66666667 | 22.59 | 75.55 | 45.23 | 26.17814658 | 4.81 | 57.877839 | 6.293264033
RY_Optimization | 35 | 20240409_175418_campaign1 | 248.16 | 0.99264 | 248.16 | 123.26 | 25.21 | 60.51 | 1.97 | 19.7 | 0.58 | 38.66666667 | 26.08 | 72.5 | 43.72 | 28.29563996 | 4.8 | 64.720128 | 7.280666667
RY_Optimization | 36 | 20240412_151316_campaign1 | 227.93 | 0.91172 | 227.93 | 90.38 | 26.84 | 56.47 | 0.87 | 8.7 | 0.69 | 46 | 27.3 | 71.68 | 44.2 | 27.50340138 | 4.41 | 62.22489 | 8.295238095
RY_Optimization | 37 | 20240415_112336_campaign1 | 249.11 | 0.99644 | 249.11 | 143.64 | 24.02 | 53.68 | 2.35 | 23.5 | 0.52 | 34.66666667 | 29.5 | 68.98 | 51.5 | 37.84603675 | 5.26 | 73.48745 | 7.515209125
RY_Optimization | 38 | 20240415_150846_campaign1 | 252.69 | 1.01076 | 252.69 | 152.59 | 22.85 | 57 | 2.45 | 24.5 | 0.5 | 33.33333333 | 27.9 | 71.4 | 44.3 | 31.23172593 | 5.26 | 70.50051 | 7.107604563
RY_Human in the loop | 39 | 20240412_154931_campaign1 | 100 | 0.4 | 100 | 100 | 30 | 25 | 1 | 10 | 3 | 175 | 47.63 | 52.37 | 23.11 | 11.007293 | 3.82 | 47.63 | 16.70790576
RY_Human in the loop | 40 | 20240412_133622_campaign1 | 200 | 0.8 | 200 | 150 | 30 | 40 | 1.5 | 15 | 1.5 | 100 | 34.4 | 65.1 | 34.4 | 23.6672 | 4.55 | 68.8 | 10.13098901
RY_Human in the loop | 41 | 20240412_140648_campaign1 | 248.69 | 0.99476 | 248.69 | 106.04 | 23.95 | 54.87 | 1.69 | 16.9 | 3 | 200 | 32.7 | 66.7 | 17 | 13.8246771 | 5.13 | 81.32163 | 8.541520468
RY_Human in the loop | 42 | 20240415_143743_campaign1 | 100 | 0.4 | 100 | 100 | 30 | 25 | 1 | 10 | 0.5 | 33.33 | 30 | 69 | 43.3 | 12.99 | 3.8 | 30 | 10.57894737
RY_Human in the loop | 43 | 20240415_154156_campaign1 | 248.69 | 0.99476 | 248.69 | 106.04 | 23.95 | 54.87 | 1.69 | 16.9 | 1.5 | 100 | 24.8 | 74.8 | 28.81 | 17.77 | 4.47 | 61.67512 | 7.434451902
RY_Optimization | 44 | 20240415_201836_campaign1 | 241.85 | 0.9674 | 241.85 | 145.25 | 25.61 | 50.31 | 2.4 | 24 | 0.5 | 33.33333333 | 21.31 | 78.41 | 48.03 | 24.76 | 4.67 | 51.538235 | 6.114646681
RY_Optimization | 45 | 20240416_135640_campaign1 | 253.78 | 1.01512 | 253.78 | 137.54 | 25.84 | 52.77 | 2.16 | 21.6 | 0.54 | 36 | 22.8 | 77.2 | 46.48 | 26.9 | 5.01 | 57.86184 | 6.098203593
RY_Optimization | 46 | 20240416_145352_campaign1 | 259.02 | 1.03608 | 259.02 | 142.7 | 22.21 | 56.73 | 2.34 | 23.4 | 0.56 | 37.33333333 | 24.04 | 74.97 | 44.82 | 27.91 | 4.84 | 62.268408 | 6.655702479
RY_Optimization | 47 | 20240416_155349_campaign1 | 254.01 | 1.01604 | 254.01 | 162.45 | 22.18 | 51.59 | 2.55 | 25.5 | 0.56 | 37.33333333 | 26.06 | 72.69 | 49.62 | 32.84 | 4.77 | 66.195006 | 7.320838574
RY_Optimization | 48 | 20240416_165442_campaign1 | 250.5 | 1.002 | 250.05 | 159.92 | 22.82 | 54.43 | 2.13 | 21.3 | 0.56 | 37.33333333 | 23.96 | 75.57 | 46.82 | 28.1 | 4.69 | 59.91198 | 6.845714286
RY_Optimization | 49 | 20240416_173334_campaign1 | 255.51 | 1.02204 | 255.51 | 147.98 | 24.12 | 52.61 | 2.75 | 27.5 | 0.55 | 36.66666667 | 23.16 | 75.67 | 46.05 | 27.25 | 4.83 | 59.176116 | 6.425341615
RY_Optimization | 50 | 20240416_181556_campaign1 | 239.16 | 0.95664 | 239.16 | 156.2 | 20.57 | 55.28 | 2.5 | 25 | 0.56 | 37.33333333 | 22.71 | 76.9 | 39.7227 | 21.58 | 5.53 | 54.313236 | 5.502965642
RY_Optimization | 51 | 20240416_185944_campaign1 | 250.29 | 1.00116 | 250.29 | 137.14 | 23.51 | 49.16 | 2.06 | 20.6 | 0.51 | 34 | 23.35 | 75.23 | 46.2 | 27.44 | 5.4 | 58.442715 | 5.794259259
RY_Optimization | 52 | 20240416_194546_campaign1 | 241.06 | 0.96424 | 241.06 | 95.24 | 23.57 | 55.21 | 0.78 | 7.8 | 0.67 | 44.66666667 | 15.38 | 83.89 | 34.72 | 12.87244972 | 6.57 | 37.075028 | 3.136864536
RY_Optimization | 53 | 20240416_202442_campaign1 | 279.74 | 1.11896 | 279.74 | 147.13 | 23.04 | 52.4 | 2.49 | 24.9 | 0.56 | 37.33333333 | 19.05 | 78 | 38.82 | 20.69 | 5.55 | 53.29047 | 4.599459459
J_CO_Optimization | 54 | 20240429_113110_campaign2 | 332.43 | 1.32972 | 332.43 | 179.07 | 26.61 | 60.67 | 0.15 | 1.5 | 2.27 | 151.3333333 | 32.6 | 64 | 20.7 | 22.43304126 | 5.82 | 108.37218 | 7.505841924
J_CO_Optimization | 55 | 20240508_171131_campaign2 | 333.65 | 1.3346 | 332.43 | 191.37 | 27.76 | 59.27 | 0.16 | 1.6 | 2.38 | 158.6666667 | 36.36 | 59 | 21.5 | 25.96 | 6.01 | 120.871548 | 8.106888519
J_CO_Optimization | 56 | 20240514_161658_campaign2 | 329.83 | 1.31932 | 329.83 | 184.97 | 27.34 | 62.97 | 0.15 | 1.5 | 2.3 | 153.3333333 | 40.44 | 58 | 11.53 | 15.38 | 5.96 | 133.383252 | 9.092214765
J_CO_Optimization | 57 | 20240514_205923_campaign2 | 175.64 | 0.70256 | 175.64 | 45.38 | 9.39 | 25.46 | 1.5 | 15 | 1.85 | 123.3333333 | 8.5 | 91.4 | 13.86 | 3.88 | 4.74 | 14.9294 | 2.402953586
J_CO_Optimization | 58 | 20240514_213935_campaign2 | 329.05 | 1.3162 | 329.05 | 192.27 | 28.08 | 63.82 | 0.19 | 1.9 | 2.37 | 158 | 42.43 | 55.5 | 12.9 | 18.008 | 5.89 | 139.615915 | 9.653005093
J_CO_Optimization | 59 | 20240515_132909_campaign2 | 236.59 | 0.94636 | 236.59 | 126.06 | 16.72 | 27.2 | 0.59 | 5.9 | 1.54 | 102.6666667 | 15.28 | 83.69 | 19.71 | 7.13 | 5.65 | 36.150952 | 3.623929204
J_CO_Optimization | 60 | 20240515_143434_campaign2 | 161.55 | 0.6462 | 161.55 | 85.27 | 28.76 | 26.82 | 2.17 | 21.7 | 2.93 | 195.3333333 | 30.33 | 69.65 | 15.28 | 7.49 | 4.61 | 48.998115 | 8.816095445
J_CO_Optimization | 61 | 20240515_152440_campaign2 | 346.35 | 1.3854 | 346.35 | 148.1 | 7.71 | 52.49 | 0.39 | 3.9 | 2.39 | 159.3333333 | 32.34 | 62 | 15.22 | 17.05 | 5.87 | 112.00959 | 7.382555366
J_CO_Optimization | 62 | 20240515_162213_campaign2 | 164.55 | 0.6582 | 164.55 | 130.76 | 15.33 | 38.17 | 0.34 | 3.4 | 2.04 | 136 | 28.67 | 70.87 | 11.53 | 5.44 | 4.68 | 47.176485 | 8.208931624
J_CO_Optimization | 63 | 20240515_170216_campaign2 | 162.2 | 0.6488 | 162.2 | 158.52 | 18.76 | 62.62 | 2.35 | 23.5 | 2.37 | 158 | 34.69 | 64.3 | 6.26 | 3.52 | 4.18 | 56.26718 | 11.1207177
J_CO_Optimization | 64 | 20240516_175919_campaign2 | 329.59 | 1.31836 | 329.59 | 186.72 | 26.98 | 64.3 | 0.29 | 2.9 | 2.37 | 158 | 36.15 | 62 | 14.83 | 17.67 | 6.02 | 119.146785 | 8.046677741
J_CO_Optimization_Pruning | 65 | 20240516_200204_campaign2 | 260.8 | 1.0432 | 260.8 | 129.66 | 28.88 | 49.91 | 1.51 | 15.1 | 2.81 | 187.3333333 | 32.24 | 67.16 | 15.56 | 13.08 | 5.74 | 84.08192 | 7.52641115
J_CO_Optimization_Pruning | 66 | 20240516_211825_campaign2 | 320.46 | 1.28184 | 320.46 | 184.47 | 27.7 | 63.78 | 0.05 | 0.5 | 2.38 | 158.6666667 | 38.09 | 57 | 14.07 | 17.18 | 6.03 | 122.063214 | 8.464444444
J_CO_Optimization_Pruning | 67 | 20240516_220152_campaign2 | 336.03 | 1.34412 | 336.03 | 48.51 | 20.24 | 53.29 | 0.13 | 1.3 | 2.04 | 136 | 10.4 | 86 | 12.77 | 4.26 | 6.36 | 34.94712 | 2.191194969
J_CO_Optimization_Pruning | 68 | 20240516_224428_campaign2 | 324.05 | 1.2962 | 324.05 | 189.67 | 27.75 | 64.32 | 0.22 | 2.2 | 2.46 | 164 | 35.01 | 63 | 13.82 | 15.69 | 6.07 | 113.449905 | 7.728731466
J_CO_Optimization_Pruning | 69 | 20240517_125716_campaign2 | 124.99 | 0.49996 | 124.99 | 124.64 | 7.84 | 46.22 | 2.81 | 28.1 | 2.86 | 190.6666667 | 25.35 | 74.61 | 34.56 | 10.95 | 3.98 | 31.684965 | 8.534924623
J_CO_Optimization_Pruning | 70 | 20240517_140827_campaign2 | 67.85 | 0.2714 | 67.85 | 142.64 | 19.74 | 71.2 | 2 | 20 | 1.55 | 103.3333333 | 27.99 | 71 | 16.73 | 3.18 | 3.55 | 18.991215 | 10.56523944
J_CO_Optimization_Pruning | 71 | 20240517_145445_campaign2 | 314.12 | 1.25648 | 314.12 | 103.53 | 14.91 | 79.43 | 0.67 | 6.7 | 0.92 | 61.33333333 | 20.54 | 77 | 25.92 | 16.73 | 5.21 | 64.520248 | 5.282840691
J_CO_Optimization_Pruning | 72 | 20240517_175937_campaign2 | 330.41 | 1.32164 | 330.41 | 190.47 | 27.46 | 64.14 | 0.21 | 2.1 | 2.34 | 156 | 30.86 | 67 | 16.8 | 17.14 | 5.66 | 101.964526 | 7.306077739
J_CO_Optimization_Pruning | 73 | 20240517_195323_campaign2 | 330.51 | 1.32204 | 330.51 | 191.07 | 27.83 | 63.92 | 0.2 | 2 | 2.34 | 156 | 30.04 | 65.1 | 22.17 | 21.37 | 5.74 | 99.285204 | 7.0128223
J_CO_Optimization_Pruning | 74 | 20240517_210213_campaign2 | 177.26 | 0.70904 | 177.26 | 108.48 | 13.84 | 66.7 | 2.2 | 22 | 2.1 | 140 | 30.34 | 68.76 | 14.0332 | 7.546 | 4.41 | 53.780684 | 9.218956916
21.29853372